25 | 2671 | MITSUI & CO.,LTD. |  |  | 0
25 | 2672 | MUSACHI AUTO PARTS |  |  | 0
25 | 2673 | MATSUSHITA ELECTRIC WORKS |  |  | 0
25 | 2674 | MITSUI SIAM COMPONENTS CO.,LTD. |  |  | 0
25 | 2675 | MICROTECHNO PRECISION(M)SDN BHD |  |  | 0
25 | 2676 | M & T ALLIED TECHNOLOGIES CO.,LTD. |  |  | 0
25 | 2677 | NAKATAN THAI INDUSTRY CO.,LTD. |  |  | 0
25 | 2678 | NMB PRECISION BALLS LTD. |  |  | 0
25 | 2679 | NITTO SEIKO (THAILAND) CO.,LTD. |  |  | 0
25 | 2680 | NEW SOMTHAI MOTOR WORK CO.,LTD. |  |  | 0
25 | 2681 | NASTEC CO.,LTD. |  |  | 0
25 | 2682 | NHK SPRING (THAILAND) CO.,LTD. |  |  | 0
25 | 2683 | NAKAGAWA SPECIAL STEEL (THAILAND) CO.,LTD |  |  | 0
25 | 2684 | NIDEC PRECISION (THAILAND) CO.,LTD |  |  | 0
25 | 2685 | NISSEI PRECISION (THAILAND) CO.,LTD |  |  | 0
25 | 2686 | NHK PRECISION (THAILAND) CO.,LTD |  |  | 0
25 | 2687 | NHK GASKET (THAILAND) CO.,LTD |  |  | 0
25 | 2688 | NACHI TECHNOLOGY(THAILAND)CO.,LTD. |  |  | 0
25 | 2689 | NIHON SEIKI THAI LTD. |  |  | 0
25 | 2690 | NISSIN TECHNIS CO.,LTD. |  |  | 0
25 | 2691 | NT SEIMITSU (THAILAND) CO.,LTD. |  |  | 0
25 | 2692 | NTN MANUFACTURING THAILAND CO.,LTD. |  |  | 0
25 | 2693 | NSK BEARINGS MANUFACTURING(THAILAND)CO.,LTD. |  |  | 0
25 | 2694 | OHASHI TECHNICA (THAILAND) CO.,LTD |  |  | 0
25 | 2695 | OHUCHI MFG. CO.,LTD. |  |  | 0
25 | 2696 | OPT. CO.,LTD. |  |  | 0
25 | 2697 | OSG (THAILAND) CO.,LTD. |  |  | 0
25 | 2698 | P.C. PRODUCTS INTERNATIONAL CO.,LTD. |  |  | 0
25 | 2699 | PORNPAT CHEMICAL CO.,LTD. |  |  | 0
25 | 2700 | PVK.PRECISION TOOLING CO.,LTD. |  |  | 0
25 | 2701 | PARADORN PARTS CO.,LTD. |  |  | 0
25 | 2702 | PRECISION TECHNOLOGY CO.,LTD. |  |  | 0
25 | 2703 | PRECISION TOOLS SERVICE(THAILAND)CO.,LTD. |  |  | 0
25 | 2704 | P&W WORK ENGINEERING LIMITED PARTNERSHIP |  |  | 0
25 | 2705 | RAKS MANUFACTURING CO.,LTD. |  |  | 0
25 | 2706 | RYOSAN ENGINEERING (THAILAND) CO.,LTD. |  |  | 0
25 | 2579 | D.S.HIDROLIC MECHANIC LTD. |  |  | 0
25 | 2580 | DANDEE LION CO.,LTD. |  |  | 0
25 | 2581 | DANA SPICER (THAILAND) LTD.RAYONG |  |  | 0
25 | 2582 | DENSO CORPORATION |  |  | 0
25 | 2583 | DANA SPICER(THAILAND)RAYONG |  |  | 0
25 | 2584 | DAESUNG FINE TEC(THAILAND)CO.,LTD. |  |  | 0
25 | 2585 | ENDO FORGING (THAILAND) CO.,LTD. |  |  | 0
25 | 2586 | ENDO THAI CO.,LTD. |  |  | 0
25 | 2587 | EXEDY FRICTION MATERIAL CO.,LTD. |  |  | 0
25 | 2588 | E & H PRECISION (THAILAND) CO.,LTD. |  |  | 0
25 | 2589 | E C F PRECISION (THAILAND) CO.,LTD. |  |  | 0
25 | 2590 | ENDO STAINLESS CO.,LTD.-EPZ ZONE |  |  | 0
25 | 2591 | EXEDY (THAILAND) CO.,LTD. |  |  | 0
25 | 2592 | FCC (THAILAND) CO.,LTD. |  |  | 0
25 | 2593 | FUTABA JTW (THAILAND) CO.,LTD. |  |  | 0
25 | 2594 | F-1 TOOLS CO.,LTD. |  |  | 0
25 | 2595 | FUJI SHINSEI(THAILAND) CO.,LTD. |  |  | 0
25 | 2596 | FURUKAWA METAL(THAILAND)PUBLIC |  |  | 0
25 | 2597 | FINE COMPONENTS (THAILAND) CO.,LTD. |  |  | 0
25 | 2598 | F.T.N.CO.,LTD. |  |  | 0
25 | 2599 | GLOBAL-THAIXON PRECISION INDUSTRY CO.,LTD. |  |  | 0
25 | 2600 | GENERAL SEATING (THAILAND) CO.,LTD. |  |  | 0
25 | 2601 | GENMAC LIMITED |  |  | 0
25 | 2602 | GOLD PRESS INDUSTRY |  |  | 0
25 | 2603 | HONDA LOCK THAI CO.,LTD. |  |  | 0
25 | 2604 | HAMANAKA (THAILAND) CO.,LTD. |  |  | 0
25 | 2605 | HIDAKA YOOKOO ENTERPRISES CO.,LTD. |  |  | 0
25 | 2606 | INTERNATIONAL FORGING CO.,LTD. |  |  | 0
25 | 2607 | INTERNATIONAL PRECISION CO.,LTD. |  |  | 0
25 | 2608 | ITO (THAILAND) CO.,LTD. |  |  | 0
25 | 2609 | IHARA MANUFACTURING (THAILAND) CO.,LTD. |  |  | 0
25 | 2610 | IT FORGING (THAILAND) CO.,LTD. |  |  | 0
25 | 2611 | INDUSTRIAL DEVELOPMENT FOUNDATION |  |  | 0
25 | 2612 | INGRESS AUTOVENTURES CO.,LTD. |  |  | 0
25 | 2613 | IWATA BOLT (THAILAND) CO.,LTD. |  |  | 0
25 | 2614 | INABA (THAILAND) CO.,LTD. |  |  | 0
25 | 2615 | IZUMI PISTON MANUFACTURING CO.,(THAILAND)LTD. |  |  | 0
25 | 2616 | INTERGRATED PRECISION CO.,LTD. |  |  | 0
25 | 2617 | INTER INDUCTIONS CO.,LTD. |  |  | 0
25 | 2618 | IT FUJI TOOL SUPPORT CO.,LTD. |  |  | 0
25 | 2619 | IHI TURBO (THAILAND) CO.,LTD. |  |  | 0
25 | 2620 | IDAKA(THAILAND) CO.,LTD. |  |  | 0
25 | 2621 | JUTHAWAWAN MOLITEC (THAILAND) CO.,LTD. |  |  | 0
25 | 2622 | JIBUHIN (THAILAND) CO.,LTD. |  |  | 0
25 | 2623 | KAMON MACHINE FACTORY L.P. |  |  | 0
25 | 2624 | KHITKAN CO.,LTD. |  |  | 0
25 | 2625 | KWANG KIJ INDUSTRY CO.,LTD. |  |  | 0
25 | 2626 | KPN SAKAGUCHI CO.,LTD. |  |  | 0
25 | 2627 | KOHBY0 (THAILAND) CO.,LTD. |  |  | 0
25 | 2628 | KANTO HARA CO.,LTD. |  |  | 0
25 | 2629 | KOYO STEERING (THAILAND) CO.,LTD. |  |  | 0
25 | 2630 | KLK INDUSTRY CO.,LTD. |  |  | 0
25 | 2631 | K.R.PRECISION PUBLIC CO.,LTD. |  |  | 0
25 | 2632 | KYORITSU IYO (THAILAND) CO.,LTD. |  |  | 0
25 | 2633 | KYOSEKI SANGYO (THAILAND) CO.,LTD. |  |  | 0
25 | 2634 | KATO SPRING (THAILAND) CO.,LTD. |  |  | 0
25 | 2635 | KYOWA KOGYO (THAILAND) CO.,LTD. |  |  | 0
25 | 2636 | KMF COMPANY LIMITED |  |  | 0
25 | 2637 | KAWABE PRECISION(THAILAND)CO.,LTD. |  |  | 0
25 | 2638 | K.D.K.DIE AND PARTS CO.,LTD. |  |  | 0
25 | 2639 | KANPATSU (THAILAND) CO.,LTD. |  |  | 0
25 | 2640 | KOBAYASHI HIGH PRECISION(THAILAND)CO.,LTD. |  |  | 0
25 | 2641 | KOTOBUKI PRECISION (THAILAND) CO.,LTD. |  |  | 0
25 | 2642 | KOMATSU SEIKI (THAILAND) CO.,LTD. |  |  | 0
25 | 2515 | SAVING ACCOUNT-THAI FARMERS BANK #397-2-11659-8 |  |  | 0
25 | 2516 | SAVING ACCOUNT-THAI FARMERS BANK #397-2-11428-5 |  |  | 0
25 | 2517 | SAVING ACCOUNT-THAI FARMERS BANK #397-2-16639-0 |  |  | 0
25 | 2518 | SAVING ACCOUNT-BANGKOK BANK #582-0-04821-2 |  |  | 0
25 | 2519 | SAVING ACCOUNT-SIAM COMMERCIAL #582-2-25298-0 |  |  | 0
25 | 2520 | SAVING ACCOUNT-BANGKOK BANK #279-4-34974-2 |  |  | 0
25 | 2521 | SAVING ACCOUNT-BANGKOK BANK #216-0-51414-3 |  |  | 0
25 | 2522 | SAVING ACCOUNT-THE SUMITOMO BANK #120-291142-0 |  |  | 0
25 | 2523 | SAVING ACCOUNT-SIAM COMMERCIAL #582-2-34714-1 |  |  | 0
25 | 2524 | SAVING ACCOUNT-BANK THAI #329-2-00427-4 |  |  | 0
25 | 2525 | CASH AT BANKS-FIXED ACCOUNT |  |  | 0
25 | 2526 | FIXED ACCOUNT-SAKURA BANK #31-20034-1 |  |  | 0
25 | 2527 | FIXED ACCOUNT-SAKURA BANK #31-20053-6(GUARANTEE-EC |  |  | 0
25 | 2528 | FIXED ACCOUNT-THAI FARMERS BANK #397-3-00805-5 |  |  | 0
25 | 2529 | FIXED ACCOUNT-THAI FARMERS BANK #397-3-00805-5/09 |  |  | 0
25 | 2530 | FIXED ACCOUNT-THAI FARMERS BANK #397-3-00805-5/10 |  |  | 0
25 | 2531 | FIXED ACCOUNT-THAI FARMERS BANK #397-3-00805-5/11 |  |  | 0
25 | 2532 | FIXED ACCOUNT-THAI FARMERS BANK #397-3-00805-5/12 |  |  | 0
25 | 2533 | FIXED ACCOUNT-THAI FARMERS BANK #397-3-00805-5/13 |  |  | 0
25 | 2534 | FIXED ACCOUNT-THAI FARMERS BANK #397-3-00805-5/14 |  |  | 0
25 | 2535 | FIXED ACCOUNT-THAI FARMERS BANK #397-3-00805-5/15 |  |  | 0
25 | 2536 | FIXED ACCOUNT-THAI FARMERS BANK #397-3-00806-3 |  |  | 0
25 | 2537 | FIXED ACCOUNT-SIAM COMMERCIAL #582-1-04848-5 |  |  | 0
25 | 2538 | FIXED ACCOUNT-SIAM COMMERCIAL #582-1-04877-8 |  |  | 0
25 | 2539 | CHEQUE IN HAND |  |  | 0
25 | 2540 | ACCOUNT RECEIVABLE |  |  | 0
25 | 2541 | ACCOUNT RECEIVABLE-TRADE-DOMESTIC |  |  | 0
25 | 2542 | ART-SERINA PISTON CO.,LTD. |  |  | 0
25 | 2543 | ATSUMITEC (THAILAND) CO.,LTD. |  |  | 0
25 | 2544 | AOYAMA THAI CO.,LTD. |  |  | 0
25 | 2545 | AUTO CS ENGINEERING CO.,LTD. |  |  | 0
25 | 2546 | ASAHI BOMBOON METALS CO.,LTD. |  |  | 0
25 | 2547 | ASNO HORIE (THAILAND)CO.,LTD. |  |  | 0
25 | 2548 | ASADA MACHINERY CO.,LTD. |  |  | 0
25 | 2549 | A-FOSS (THAILAND) LTD. |  |  | 0
25 | 2550 | ASIA PRECISION CO.,LTD. |  |  | 0
25 | 2551 | AAPICO HITECH PUBLIC CO.,LTD. |  |  | 0
25 | 2552 | AISIN AI(THAILAND)CO.,LTD. |  |  | 0
25 | 2553 | ASIA SUMTECH CO.,LTD. |  |  | 0
25 | 2554 | ASAHI TEC METALS(THAILAND)CO.,LTD. |  |  | 0
25 | 2555 | BERNINA (THAILAND)CO.,LTD. |  |  | 0
25 | 2556 | BESTEX (THAILAND) CO.,LTD |  |  | 0
25 | 2557 | BANGKOK KOMATSU INDUSTRIES CO.,LTD. |  |  | 0
25 | 2558 | BANGKOK TAIYO SPRINGS CO.,LTD. |  |  | 0
25 | 2559 | BOMAG INDUSTRY CO.,LTD. |  |  | 0
25 | 2560 | BANGKOK EAGLE WINGS CO.,LTD. |  |  | 0
25 | 2561 | BANGKOK SPECIAL STEEL CO.,LTD. |  |  | 0
25 | 2562 | BETTER MACHINERY CO.,LTD. |  |  | 0
25 | 2563 | BANGKOK MAGNET CORPORATION |  |  | 0
25 | 2564 | BANGKOK AI-TOA CO.,LTD. |  |  | 0
25 | 2565 | BJKC (THAILAND) CO.,LTD. |  |  | 0
25 | 2566 | CENTRAL PRECISION PARTS CO.,LTD |  |  | 0
25 | 2567 | COMPLETE AUTOPARTS CO.,LTD |  |  | 0
25 | 2568 | C.C. AUTO PART CO.,LTD |  |  | 0
25 | 2569 | CHERRY SERINA CO.,LTD |  |  | 0
25 | 2570 | CH.AUTO PARTS CO.,LTD |  |  | 0
25 | 2571 | CHEOW CHAN INDURSTRY (1989) CO.,LTD |  |  | 0
25 | 2572 | C.S.ENGINEERING AUTOPARTS CO.,LTD |  |  | 0
25 | 2573 | CABTEC THAI CO.,LTD |  |  | 0
25 | 2574 | DENSO (THAILAND) CO.,LTD. |  |  | 0
25 | 2575 | DAIDO SITTIPOL CO.,LTD. |  |  | 0
25 | 2576 | DAIHEN ELECTRIC CO.,LTD. |  |  | 0
25 | 2577 | DANA SPICER (THAILAND) LADKRABANG LTD. |  |  | 0
25 | 2578 | DAIDO POM (THAILAND) CO.,LTD. |  |  | 0
25 | 3481 | OFFICIAL FEE |  |  | 0
25 | 3486 | STATIONERY & PRINTING EXPENSES |  |  | 0
25 | 2501 | CURRENT ASSETS |  |  | 0
25 | 2502 | CASH IN HAND |  |  | 0
25 | 2503 | CASH |  |  | 0
25 | 2504 | CASH |  |  | 0
25 | 2505 | PETTY CASH-FINANCE |  |  | 0
25 | 2506 | PETTY CASH-MD |  |  | 0
25 | 2507 | CASH AT BANKS-CURRENT ACCOUNT |  |  | 0
25 | 2508 | CURRENT ACCOUNT-SMBC BANK #10-2150008-1 |  |  | 0
25 | 2509 | CURRENT ACCOUNT-THAI FARMERS BANK #397-1-00208-4 |  |  | 0
25 | 2510 | CURRENT ACCOUNT-THAI FARMERS BANK #397-1-00330-7 |  |  | 0
25 | 2511 | CURRENT ACCOUNT-SUMITOMO BANK #100-291142-0 |  |  | 0
25 | 2512 | CURRENT ACCOUNT-SIAM COMMERCIAL #582-3-02228-1 |  |  | 0
25 | 2513 | CASH AT BANKS-SAVING ACCOUNT |  |  | 0
25 | 2514 | SAVING ACCOUNT-SMBC BANK #20-2150008-1 |  |  | 0
31 | 4 | RECORD CHART |  |  | 0
31 | 3 | OPERATION RECORD |  |  | 0
31 | 2 | PC IDSHEET |  |  | 0
31 | 9 | SDM INSPECTION |  |  | 0
31 | 5 | INSPECTION REPORT |  |  | 0
31 | 7 | DELVRY BILL |  |  | 0
31 | 6 | PURCHASE ORDER |  |  | 0
31 | 1 | IDSHEET |  |  | 0
31 | 8 | INVLOTNO |  |  | 0
32 | DC16 |  |  |  | 0
32 | DC1 | HT REPORT |  |  | 0
32 | DC4 |  |  |  | 0
32 | DC2 | TEST |  |  | 0
32 | DC5 |  |  |  | 0
32 | DC6 |  |  |  | 0
32 | ID1 |  |  |  | 0
32 | ID2 |  |  |  | 0
32 | test | test Rack |  |  | 0
32 | DC15 |  |  |  | 0
32 | DC14 |  |  |  | 0
32 | DC13 |  |  |  | 0
32 | DC12 |  |  |  | 0
32 | DC11 |  |  |  | 0
32 | DC10 |  |  |  | 0
32 | DC9 |  |  |  | 0
32 | DC8 |  |  |  | 0
32 | DC3 | Operation Record |  |  | 0
32 | DC7 | DC7 |  |  | 0
33 | 2C |  |  |  | 0
33 | 3C |  |  |  | 0
33 | 4C |  |  |  | 0
33 | 5C |  |  |  | 0
33 | 6C |  |  |  | 0
33 | ID1 |  |  |  | 0
33 | ID2 |  |  |  | 0
33 | ID3 |  |  |  | 0
33 | ID4 |  |  |  | 0
33 | ID5 |  |  |  | 0
33 | ID6 |  |  |  | 0
33 | 6A |  |  |  | 0
33 | 1B |  |  |  | 0
33 | 2A |  |  |  | 0
33 | 1A |  |  |  | 0
33 | 2B |  |  |  | 0
33 | 3A |  |  |  | 0
33 | 3B |  |  |  | 0
33 | 4A |  |  |  | 0
33 | 4B |  |  |  | 0
33 | 5A |  |  |  | 0
33 | 5B |  |  |  | 0
33 | 6B |  |  |  | 0
33 | 1C |  |  |  | 0
34 | 13 | Row13 |  |  | 0
34 | 8 | Row8 |  |  | 0
34 | 11 | Row11 |  |  | 0
34 | 7 | Row7 |  |  | 0
34 | 6 | Row6 |  |  | 0
34 | 10 | Row10 |  |  | 0
34 | 1 | Row1 |  |  | 0
34 | 9 | Row9 |  |  | 0
34 | 3 | Row3 |  |  | 0
34 | A |  |  |  | 0
34 | 4 | Row4 |  |  | 0
34 | S1 |  |  |  | 0
34 | S2 |  |  |  | 0
34 | C |  |  |  | 0
34 | 2 | Row2 |  |  | 0
34 | 5 | Row5 |  |  | 0
34 | 14 | Row14 |  |  | 0
34 | B |  |  |  | 0
34 | 12 | Row12 |  |  | 0
35 | QAN | QA North |  |  | 0
35 | QA1 | QA Fac 1 |  |  | 0
35 | QA3 | QA Fac 3 |  |  | 0
35 | SFN | Sales North |  |  | 0
35 | SF3 | Sales Fac 3 |  |  | 0
35 | SF1 | Sales Fac 1 |  |  | 0
35 | 2F6 | Doc Keep Room 2nd Fac 6 |  |  | 0
35 | SF6 | Sales Fac 6 |  |  | 0
36 | 150 | TRG |  |  | 0
36 | 1111 | Internal Hardness @ 0.50 mm |  |  | 0
36 | 1112 | Internal Hardness @ 0.60 mm |  |  | 0
36 | 1 | Cold | C |  | 0
36 | 2 | Hot | H |  | 0
36 | 3 | Semi Hot | X |  | 0
| Total | 0 | 0 | 0 | 0